## Sheet1
Spectrum | B | C | O | Al | S | Ti | Cr | Co | Ni | Zr | Mo | Hf | Ta | W
spectrum_1.spx | 10.97363 | 28.40778 | 0.8990132 | 3.775593 | 0.2843109 | 2.671556 | 10.56797 | 10.72929 | 29.44644 | 0.0253097 | 1.515056 | 0.07581525 | 0.6126016 | 0.01563074919
spectrum_10.spx | 9.199929 | 29.00381 | 1.005924 | 3.913359 | 0.2838251 | 2.802404 | 10.60728 | 10.79796 | 30.10198 | 0.02723502 | 1.481154 | 0.1028497 | 0.6489312 | 0.02335150509
spectrum_100.spx | 11.23674 | 28.64445 | 0.8050976 | 3.841413 | 0.3013804 | 2.709547 | 10.57142 | 10.57808 | 29.07113 | 0.02560336295 | 1.519906 | 0.06483389 | 0.6161578 | 0.0142396
spectrum_101.spx | 10.32615 | 28.85253 | 0.9185447 | 3.789415 | 0.2964998 | 2.677798 | 10.60169 | 10.70721 | 29.6211 | 0.01367945 | 1.485969 | 0.06412326 | 0.6284996 | 0.01679343
spectrum_102.spx | 9.376349 | 28.71709 | 0.8950084 | 4.056074 | 0.2476925 | 2.692109 | 10.66739 | 10.8949 | 30.08288 | 0.03825681 | 1.583795 | 0.07894921 | 0.6470364 | 0.02246332
spectrum_103.spx | 9.019998 | 29.04227 | 0.9493565 | 3.827007 | 0.3086159 | 2.722933 | 10.7929 | 10.95117 | 30.16831 | 0.01674608 | 1.503252 | 0.07555815 | 0.5852213 | 0.03665856
spectrum_104.spx | 14.31753 | 27.50164 | 0.9971032 | 3.558051 | 0.3039249 | 2.172497 | 11.0638 | 10.51819 | 27.06972 | 0.06400837 | 1.666601 | 0.07704276 | 0.6096957 | 0.08019904
spectrum_105.spx | 8.690365 | 28.75662 | 0.8654596 | 3.902654 | 0.2701816 | 2.678741 | 11.01541 | 11.13824 | 30.30886 | 0.03121909 | 1.589251 | 0.08504031009 | 0.6233552 | 0.04460327
spectrum_106.spx | 10.29849 | 28.36115 | 1.030134 | 3.858302 | 0.2213172 | 2.592974 | 10.76408 | 10.8174 | 29.56577 | 0.06483241 | 1.567093 | 0.1144408 | 0.6565619 | 0.08745432
spectrum_107.spx | 9.506528 | 28.549 | 1.067364 | 4.082598 | 0.2399678 | 2.790971 | 10.32641 | 10.75558 | 30.26241 | 0.03761394 | 1.488288 | 0.1130449 | 0.7083062 | 0.07191371
spectrum_108.spx | 9.554293 | 28.75295 | 0.9806121 | 3.816316 | 0.2776331 | 2.6967 | 10.62091 | 10.86984 | 30.17854 | 0.01864578 | 1.515433 | 0.07436933 | 0.625917 | 0.01785262
spectrum_109.spx | 10.07412 | 29.00451 | 0.9741764 | 3.712189 | 0.3172762 | 2.632774 | 10.74117 | 10.8522 | 29.47045 | 0.01705202 | 1.506172 | 0.06004982 | 0.6075629 | 0.03030645
spectrum_11.spx | 9.487229 | 28.86846 | 0.8953805 | 4.00566 | 0.2757453 | 2.70646 | 10.7616 | 10.87861 | 29.85106 | 0.0418946 | 1.544507 | 0.06598169 | 0.5997401 | 0.01767469
spectrum_110.spx | 10.49002 | 28.79685 | 0.989612 | 3.523491 | 0.2298397 | 2.560396 | 10.99309 | 10.72647 | 29.40855 | 0.01317846 | 1.551472 | 0.09047358 | 0.5916767 | 0.03488015
spectrum_111.spx | 11.80363 | 28.30177 | 0.7101709 | 3.819051 | 0.2506944 | 2.587451 | 10.48352 | 10.6168 | 29.08218 | 0.03624019972 | 1.530059 | 0.1002956 | 0.6209315 | 0.05718583
spectrum_112.spx | 10.55743 | 28.6145 | 1.09058 | 3.780053 | 0.2682977 | 2.700554 | 10.40535 | 10.69025 | 29.71492 | 0.01632169 | 1.473607 | 0.06017375 | 0.6213892 | 0.006573429688
spectrum_113.spx | 10.40573 | 28.57341 | 1.053677 | 3.900718 | 0.2895249 | 2.692729 | 10.40889 | 10.65955 | 29.78038 | 0.01638496 | 1.48708 | 0.06768894 | 0.6369963 | 0.027233
spectrum_114.spx | 9.889848 | 29.21548 | 0.6576935 | 3.997181 | 0.2483742 | 2.856095 | 10.20555 | 10.43327 | 30.2435 | 0.02122069 | 1.465974 | 0.09515625 | 0.6392271 | 0.03144063
spectrum_115.spx | 11.06135 | 28.52988 | 0.8343645 | 3.81954 | 0.2700312 | 2.711658 | 10.27849 | 10.48464 | 29.83278 | 0.01471208 | 1.435457 | 0.0830111 | 0.6185006 | 0.02559356
spectrum_116.spx | 9.855839 | 28.92499 | 0.9402795 | 3.929563 | 0.292104 | 2.878351 | 10.2126 | 10.52131 | 30.23966 | 0.02646527 | 1.420992 | 0.08001583 | 0.6467202 | 0.03110777
spectrum_117.spx | 12.49498 | 28.31987 | 0.9900503 | 3.557564 | 0.2768949 | 2.472128 | 10.38138 | 10.50916 | 28.74147 | 0.01695908 | 1.489276 | 0.09458087144 | 0.613582 | 0.0421037193
spectrum_118.spx | 8.813046 | 28.85718 | 1.060126 | 3.789336 | 0.2747234 | 2.653807 | 10.875 | 11.08835 | 30.29547 | 0.0253205 | 1.533916 | 0.0754451 | 0.6457687 | 0.0125126
spectrum_119.spx | 10.3126 | 28.81582 | 0.9919334 | 3.638828 | 0.3019704 | 2.564953 | 10.83416 | 10.89854 | 29.3708 | 0.02032808 | 1.512849 | 0.1024494 | 0.6167343 | 0.0180375
spectrum_12.spx | 12.14914 | 28.00439 | 0.9290902 | 3.996421 | 0.3345848 | 3.123469 | 9.444879 | 9.871009 | 29.88519 | 0.05844108 | 1.22629 | 0.1830905 | 0.7014706 | 0.09253779
spectrum_120.spx | 10.33176 | 28.86171 | 0.8886218 | 3.744781 | 0.2870438 | 2.610648 | 10.59959 | 10.85612 | 29.52517 | 0.0225746 | 1.489174 | 0.09637729207 | 0.6528998 | 0.03353184
spectrum_121.spx | 12.22916 | 28.04871 | 1.136823 | 3.503757 | 0.2780591 | 2.547456 | 10.40706 | 10.5973 | 28.9548 | 0.008564081391 | 1.472103 | 0.09126159 | 0.6536816 | 0.07126536
spectrum_122.spx | 12.09986 | 29.13294 | 0.6555834 | 3.656417 | 0.2105405 | 2.791358 | 9.802593 | 10.00892 | 29.34545 | 0.02954282156 | 1.362918 | 0.1605282 | 0.6596609 | 0.0836938
spectrum_123.spx | 10.81661 | 28.5659 | 1.000954 | 3.8354 | 0.2654728 | 2.692684 | 10.40828 | 10.61502 | 29.57607 | 0.02598904 | 1.49533 | 0.07796381 | 0.5989347 | 0.02538947
spectrum_13.spx | 9.301354 | 29.01296 | 0.9209452 | 3.879015 | 0.2634573 | 2.735232 | 10.76757 | 10.86296 | 29.9753 | 0.02266877 | 1.565864 | 0.07010592 | 0.6051842 | 0.01738313056
spectrum_14.spx | 9.879395 | 28.80874 | 0.9196502 | 3.916741 | 0.2965326 | 2.766452 | 10.39907 | 10.67275 | 30.07586 | 0.03319685 | 1.455112 | 0.08932597 | 0.657467 | 0.02971099
spectrum_15.spx | 10.23096 | 28.72693 | 0.8673605 | 3.905473 | 0.3002117 | 2.71726 | 10.66454 | 10.71402 | 29.63952 | 0.02492943 | 1.523156 | 0.05459722 | 0.6142771 | 0.01676187
spectrum_16.spx | 10.08793 | 28.7716 | 0.8995336 | 3.879119 | 0.3041152 | 2.691327 | 10.54111 | 10.68389 | 29.95716 | 0.0181687 | 1.483546 | 0.05683378 | 0.6103933 | 0.01526470096
spectrum_17.spx | 12.18695 | 28.68566 | 0.8562457 | 3.897535 | 0.2768767 | 2.7412 | 9.96228 | 10.06777 | 29.17504 | 0.01411366 | 1.432623 | 0.09187871 | 0.5972278 | 0.01460066
spectrum_18.spx | 10.14705 | 29.01877 | 0.8942307 | 4.081523 | 0.3145009 | 2.709467 | 10.54564 | 10.58189 | 29.48615 | 0.04141673347 | 1.53232 | 0.06593083853 | 0.5622297 | 0.01888375
spectrum_19.spx | 12.47012 | 27.64916 | 1.201394 | 3.805527 | 0.310424 | 2.545228 | 10.52617 | 10.48807 | 28.75052 | 0.03506813224 | 1.506056 | 0.045568 | 0.6044443 | 0.06225106
spectrum_2.spx | 3.512775 | 34.64953 | 1.634412 | 3.208152 | 0.2920202 | 3.993113 | 11.03374 | 10.7223 | 26.93829 | 0.09174334 | 1.477983 | 0.4925154 | 1.542274 | 0.4111653
spectrum_20.spx | 10.86233 | 28.14137 | 0.8827379 | 3.900439 | 0.28514 | 2.700515 | 10.50315 | 10.66495 | 29.82022 | 0.01525577 | 1.474691 | 0.08622191 | 0.6436859 | 0.01929795
spectrum_21.spx | 10.31222 | 28.40272 | 0.9110339 | 3.943156 | 0.2600279 | 2.736332 | 10.4297 | 10.74717 | 30.01898 | 0.0230668 | 1.499717 | 0.07605417233 | 0.6234628 | 0.01635613
spectrum_22.spx | 10.58186 | 28.36778 | 0.8542148 | 3.807151 | 0.2765068 | 2.712427 | 10.65839 | 10.71869 | 29.76009 | 0.01941176 | 1.526517 | 0.0790199 | 0.6216779 | 0.01626571
spectrum_23.spx | 8.776994 | 29.16393 | 1.087804 | 3.875411 | 0.3034773 | 2.657107 | 11.01216 | 10.78996 | 29.9982 | 0.03684139 | 1.534493 | 0.07667501 | 0.6501143 | 0.03683536
spectrum_24.spx | 10.21366 | 28.369 | 1.012959 | 3.839374 | 0.2552853 | 2.645999 | 10.78411 | 10.81039 | 29.80466 | 0.02031333 | 1.541318 | 0.0685644 | 0.6227787 | 0.01159898
spectrum_25.spx | 9.500759 | 28.65475 | 1.034868 | 3.904618 | 0.3014577 | 2.652714 | 10.80711 | 10.96474 | 29.87248 | 0.0367492 | 1.539567 | 0.07769056 | 0.6351553 | 0.01734917473
spectrum_26.spx | 10.48619 | 28.57307 | 1.075466 | 3.788403 | 0.3096793 | 2.746847 | 10.39178 | 10.56599 | 29.82995 | 0.02359209 | 1.436977 | 0.07621619 | 0.6702821 | 0.02554947
spectrum_27.spx | 10.50678 | 28.47281 | 0.9754925 | 3.770737 | 0.2716736 | 2.608186 | 10.59899 | 10.69067 | 29.75977 | 0.02365148 | 1.428075 | 0.1339968 | 0.6854206 | 0.07374908
spectrum_28.spx | 10.32595 | 28.61563 | 0.9508407 | 3.834736 | 0.272554 | 2.642493 | 10.71645 | 10.7857 | 29.58349 | 0.0384142573 | 1.544696 | 0.08247041 | 0.5976642 | 0.00891140296
spectrum_29.spx | 10.63764 | 28.39582 | 1.236964 | 3.91381 | 0.254576 | 2.88904 | 10.38372 | 10.46695 | 29.60085 | 0.0365011 | 1.439613 | 0.0757806 | 0.6269573 | 0.04177725
spectrum_3.spx | 9.95022 | 28.62747 | 1.031849 | 3.921462 | 0.2858761 | 2.677677 | 10.70415 | 10.78811 | 29.77247 | 0.02598052 | 1.530575 | 0.0634311 | 0.6076589 | 0.01306982
spectrum_30.spx | 10.2121 | 28.56059 | 1.081017 | 3.777805 | 0.299653 | 2.820339 | 10.52183 | 10.54012 | 30.01849 | 0.01752925 | 1.439519 | 0.08323024 | 0.6165122 | 0.01126972
spectrum_31.spx | 10.02456 | 28.65601 | 1.053139 | 3.953914 | 0.2868125 | 2.615433 | 10.80078 | 10.87015 | 29.43731 | 0.03571945 | 1.559585 | 0.08718654 | 0.6019716 | 0.01743315
spectrum_32.spx | 11.23518 | 28.23355 | 0.9908146 | 3.717432 | 0.2793059 | 2.73279 | 10.57894 | 10.53941 | 29.5159 | 0.02252751 | 1.468417 | 0.07283303 | 0.600126 | 0.0127717
spectrum_33.spx | 11.51946 | 28.31404 | 0.9266738 | 3.683104 | 0.3323846 | 2.685654 | 10.43898 | 10.55216 | 29.39821 | 0.01479389427 | 1.438948 | 0.09941741 | 0.5754984 | 0.02067598
spectrum_34.spx | 11.07068 | 28.63009 | 0.8627318 | 3.680807 | 0.2818691 | 2.619103 | 10.59562 | 10.75987 | 29.30322 | 0.02263552 | 1.490254 | 0.06975289 | 0.5958224 | 0.017543
spectrum_35.spx | 9.200548 | 29.12483 | 0.9529597 | 4.478063 | 0.2726168 | 2.773756 | 10.01025 | 10.62714 | 29.9211 | 0.04684203 | 1.536025 | 0.1472412 | 0.7589268 | 0.1497025
spectrum_36.spx | 14.96112 | 27.07711 | 0.9453589 | 3.161663 | 0.2504621 | 2.326566 | 9.825969 | 10.28368 | 28.52493 | 0.09003021 | 1.463141 | 0.1539954 | 0.700886 | 0.2350837
spectrum_37.spx | 11.13827 | 28.65638 | 1.120034 | 3.729262 | 0.2604813 | 2.828041 | 10.25681 | 10.34307 | 29.46382 | 0.01817663 | 1.442047 | 0.09329421 | 0.6256094 | 0.02471794
spectrum_38.spx | 10.94095 | 28.34842 | 0.962721 | 3.721408 | 0.2835861 | 2.686233 | 10.63638 | 10.73263 | 29.51199 | 0.01396285 | 1.478521 | 0.06747023 | 0.6026136 | 0.01311555
spectrum_39.spx | 10.45554 | 28.38788 | 0.9850407 | 3.912656 | 0.2866127 | 2.725317 | 10.61152 | 10.74265 | 29.61344 | 0.02593231 | 1.52023 | 0.09217931 | 0.630271 | 0.0107329
spectrum_4.spx | 10.80912 | 28.54907 | 1.006479 | 3.967078 | 0.2759751 | 2.699279 | 10.49015 | 10.55801 | 29.40109 | 0.02909792 | 1.525214 | 0.09694462 | 0.5738387 | 0.01864747041
spectrum_40.spx | 10.91913 | 28.41613 | 0.9890355 | 3.820783 | 0.3101691 | 2.741192 | 10.23673 | 10.59812 | 29.70998 | 0.03298338 | 1.414008 | 0.1225145 | 0.6372428 | 0.05198358
spectrum_41.spx | 10.72922 | 28.4183 | 0.956259 | 3.871282 | 0.2845133 | 2.730096 | 10.4524 | 10.63942 | 29.69666 | 0.01890457 | 1.476863 | 0.08551737 | 0.6185971 | 0.02196619
spectrum_42.spx | 11.75922 | 28.35261 | 0.9612762 | 3.675884 | 0.3068149 | 2.616862 | 10.5168 | 10.47629 | 29.1122 | 0.01646982 | 1.490501 | 0.08690817 | 0.6063196 | 0.02183988
spectrum_43.spx | 9.946751 | 28.87302 | 0.8629058 | 3.759813 | 0.3331192 | 2.738471 | 10.63408 | 10.79026 | 29.949 | 0.01394547 | 1.429891 | 0.05502295 | 0.5956949 | 0.01802765
spectrum_44.spx | 10.56652 | 29.5427 | 1.077491 | 3.606311 | 0.5641671 | 2.864585 | 10.58082 | 9.629743 | 27.4704 | 0.1353495 | 3.05386 | 0.1599356 | 0.6876332 | 0.06048032
spectrum_45.spx | 8.941647 | 28.96027 | 0.9630069 | 3.817584 | 0.4155846 | 2.66873 | 11.26454 | 10.87108 | 28.82783 | 0.07038812 | 2.354138 | 0.1156311 | 0.6647107 | 0.06486338
spectrum_46.spx | 10.76066 | 28.4193 | 1.065452 | 3.769113 | 0.3083918 | 2.731493 | 10.51868 | 10.59077 | 29.63557 | 0.007976117619 | 1.493343 | 0.06506763 | 0.6086023 | 0.02559272
spectrum_47.spx | 11.13694 | 28.5949 | 0.9835203 | 3.551761 | 0.2993243 | 2.648974 | 10.69163 | 10.73702 | 29.0944 | 0.02278867 | 1.48044 | 0.08294991 | 0.6568699 | 0.0184853
spectrum_48.spx | 12.88845 | 28.24472 | 1.042571 | 3.572953 | 0.2672419 | 2.590495 | 10.22125 | 10.45955 | 28.42272 | 0.02775285 | 1.5063 | 0.1094136 | 0.6152531 | 0.03133906
spectrum_49.spx | 20.23635 | 35.30207 | 0.4070164 | 1.231151 | 2.733827 | 2.450299 | 11.42195 | 3.406971 | 10.47247 | 0.06929579 | 11.29937 | 0.1811659 | 0.6146429 | 0.1734165
spectrum_5.spx | 9.047581 | 29.05508 | 1.017005 | 3.950771 | 0.2755561 | 2.778521 | 10.69798 | 10.79624 | 30.05466 | 0.02828784 | 1.51775 | 0.08129646 | 0.6717156 | 0.02755765
spectrum_50.spx | 11.18227 | 28.48701 | 0.4601102 | 3.791143 | 0.2287711 | 2.709933 | 10.03316 | 10.28914 | 30.28712 | 0.06391771 | 1.42201 | 0.1621383 | 0.7802967 | 0.1029727
spectrum_51.spx | 11.40716 | 28.7287 | 0.814331 | 3.81229 | 0.3059137 | 2.745689 | 10.22386 | 10.32416 | 29.3619 | 0.02666917 | 1.501471 | 0.07201867 | 0.653624 | 0.02221823
spectrum_52.spx | 11.79173 | 29.33431 | 0.8812757 | 3.392939 | 0.3468301 | 3.055636 | 10.38369 | 10.2061 | 27.8072 | 0.04032969 | 1.768031 | 0.1330263 | 0.8121875 | 0.04671887
spectrum_53.spx | 32.07885 | 29.78145 | 0.5572775 | 1.668884 | 1.332601 | 2.062492 | 8.90957 | 3.563959 | 10.8869 | 0.0621334 | 8.337414 | 0.1424704 | 0.4980252 | 0.1179686
spectrum_54.spx | 31.13105 | 28.70774 | 0.2071698 | 1.782448 | 1.532065 | 2.101058 | 9.061166 | 3.922202 | 12.04349 | 0.1494687 | 8.494733 | 0.1513016 | 0.5968473 | 0.1192611
spectrum_55.spx | 17.23325 | 31.0245 | 0.9033275 | 2.893835 | 0.5185355 | 3.481474 | 8.972885 | 8.263091 | 22.35907 | 0.1198342 | 2.796887 | 0.2080869 | 1.100286 | 0.1249371
spectrum_56.spx | 12.63747 | 28.07738 | 1.180215 | 3.688911 | 0.3425709 | 2.851714 | 9.974824 | 10.03119 | 28.69242 | 0.04983047 | 1.653357 | 0.09353522 | 0.6973125 | 0.02927086
spectrum_57.spx | 9.750399 | 28.9213 | 0.9294808 | 3.71579 | 0.324151 | 2.707944 | 10.79691 | 10.85827 | 29.80814 | 0.009184471355 | 1.488649 | 0.06848893 | 0.6018262 | 0.0194696
spectrum_58.spx | 11.45119 | 28.5936 | 1.061509 | 3.841236 | 0.2833425 | 2.893023 | 9.841324 | 10.15829 | 29.57289 | 0.01375985 | 1.397943 | 0.1296618 | 0.7138108 | 0.04841547
spectrum_59.spx | 13.06501 | 28.01005 | 0.9481077 | 3.320687 | 0.4486533 | 2.484255 | 10.65284 | 10.4736 | 27.47247 | 0.05972061 | 1.988812 | 0.1775356 | 0.7428175 | 0.1554524
spectrum_6.spx | 8.843469 | 29.07428 | 0.9721507 | 3.839774 | 0.264136 | 2.775701 | 10.85767 | 10.88047 | 30.14025 | 0.03009734 | 1.554089 | 0.1103005 | 0.6209336 | 0.03667718217
spectrum_60.spx | 11.24295 | 28.61671 | 1.016189 | 3.717757 | 0.2737157 | 2.727309 | 10.29511 | 10.48966 | 29.297 | 0.02316911 | 1.478779 | 0.09869113 | 0.6873939 | 0.03556746
spectrum_61.spx | 9.92577 | 33.68405 | 1.354211 | 3.046596 | 0.236456 | 3.958995 | 9.078875 | 9.012745 | 26.12582 | 0.09822839 | 1.233776 | 0.4763817 | 1.501294 | 0.2668063
spectrum_62.spx | 9.66051 | 28.71527 | 1.047234 | 3.671801 | 0.2695304 | 2.685635 | 10.94806 | 10.93328 | 29.86603 | 0.01554066 | 1.508977 | 0.06341974 | 0.5967673 | 0.01793765524
spectrum_63.spx | 11.22265 | 28.39894 | 0.9385527 | 3.622242 | 0.3150216 | 2.645627 | 10.58472 | 10.7269 | 29.40047 | 0.01897051 | 1.435888 | 0.07095633 | 0.5964551 | 0.02259564
spectrum_64.spx | 9.212884 | 28.73782 | 0.8989657 | 4.115867 | 0.2488054 | 2.83447316 | 10.41373 | 10.7278 | 30.49963 | 0.03669328 | 1.520967 | 0.06810718 | 0.6476479 | 0.03661161
spectrum_65.spx | 9.06539 | 28.98543 | 1.131791 | 3.994149 | 0.3226753 | 2.780057 | 10.35859 | 10.58273 | 30.44904 | 0.03377363 | 1.480792 | 0.1432438 | 0.6204651 | 0.0518758
spectrum_66.spx | 10.65809 | 28.58753 | 0.9028098 | 3.670935 | 0.2901808 | 2.662325 | 10.46516 | 10.74961 | 29.7907 | 0.02193822 | 1.450065 | 0.09217335 | 0.6291015 | 0.02938198
spectrum_67.spx | 5.682769 | 37.37891 | 1.501949 | 3.577682 | 0.1592835 | 7.13716 | 7.751577 | 8.123134 | 24.22927 | 0.2633807 | 1.273657 | 0.5907303 | 1.973772 | 0.3567259
spectrum_68.spx | 9.436524 | 29.23012 | 0.9998675 | 3.793312 | 0.2830665 | 2.862161 | 10.32141 | 10.68627 | 30.09708 | 0.02495054 | 1.450308 | 0.1123026 | 0.665704 | 0.03692743
spectrum_69.spx | 11.28082 | 27.97357 | 1.023388 | 3.945663 | 0.2704953 | 2.745494 | 10.35755 | 10.46979 | 29.64828 | 0.03663493119 | 1.490604 | 0.09136846 | 0.6372733 | 0.02906128
spectrum_7.spx | 9.861612 | 28.83915 | 1.066191 | 3.846927 | 0.3035665 | 2.742245 | 10.52325 | 10.69832 | 29.8281 | 0.02852198532 | 1.490465 | 0.09016446 | 0.6517284 | 0.0297682
spectrum_70.spx | 12.1536 | 28.03533 | 0.9611576 | 3.817171 | 0.2611246 | 2.774678 | 10.18385 | 10.38487 | 29.08604 | 0.04507539 | 1.483456 | 0.1094867 | 0.6776436 | 0.02651580543
spectrum_71.spx | 11.44754 | 28.15226 | 0.8517928 | 3.858558 | 0.2638333 | 2.738905 | 10.40163 | 10.56626 | 29.51275 | 0.01955965 | 1.469599 | 0.07941661 | 0.6211328 | 0.01675294
spectrum_72.spx | 10.05147 | 29.16693 | 0.8306038 | 3.77871 | 0.2308252 | 2.794077 | 10.26452 | 10.60807 | 29.96224 | 0.03112959 | 1.413358 | 0.1583093 | 0.6395786 | 0.07018751
spectrum_73.spx | 11.58483 | 27.73132 | 1.261705 | 4.183706 | 0.2873216 | 3.033203 | 9.324789 | 9.974472 | 30.34955 | 0.02993138 | 1.330836 | 0.1146282 | 0.7422042 | 0.05149905
spectrum_74.spx | 7.209571 | 34.8471 | 1.175491 | 3.125004 | 0.1531605 | 4.061458 | 9.878895 | 9.838752 | 26.16086 | 0.09364789 | 1.486863 | 0.4268539 | 1.411622 | 0.1307242
spectrum_75.spx | 11.33669 | 28.32319 | 0.9112039 | 3.730904 | 0.2897004 | 2.762582 | 10.46338 | 10.61306 | 29.28653 | 0.02309355 | 1.472562 | 0.07704192 | 0.6847786 | 0.02529065
spectrum_76.spx | 10.41209 | 28.65456 | 0.8257670853 | 3.743244 | 0.2829622 | 2.734477 | 10.6543 | 10.69269 | 29.64024 | 0.03000067217 | 1.5175 | 0.1134792 | 0.6712383 | 0.02745
spectrum_77.spx | 10.33553 | 28.47881 | 0.8614694 | 3.709235 | 0.2799813 | 2.722728 | 10.63741 | 10.79191 | 29.98711 | 0.007603476492 | 1.481656 | 0.06774369 | 0.6202205 | 0.01858676
spectrum_78.spx | 9.452161 | 28.7153 | 0.8390087 | 3.934757 | 0.2769208 | 2.762539 | 10.70454 | 10.89376 | 30.13662 | 0.02730751 | 1.54496 | 0.06237666483 | 0.6210652 | 0.02869322
spectrum_79.spx | 12.21566 | 28.30255 | 1.026034 | 3.724598 | 0.2763097 | 2.687511 | 10.29806 | 10.32615 | 28.98751 | 0.007326770229 | 1.421825 | 0.07399163 | 0.6309634 | 0.02151043
spectrum_8.spx | 9.387024 | 29.00297 | 0.995647 | 3.976124 | 0.2929223 | 2.811864 | 10.3397 | 10.61296 | 30.29763 | 0.02294514083 | 1.464162 | 0.1041683 | 0.6642659 | 0.02761867
spectrum_80.spx | 13.88621 | 28.03309 | 0.7890086 | 3.712873 | 0.2740552 | 2.708397 | 10.24211 | 10.05021 | 28.12272 | 0.03684750528 | 1.421148 | 0.09939568 | 0.5260747 | 0.09785613
spectrum_81.spx | 29.14284 | 28.67571 | 0.2391989 | 2.140113 | 1.591644 | 2.333032 | 8.309405 | 5.173177 | 16.74715 | 0.000208616911 | 4.923874 | 0.08662021 | 0.5528718 | 0.08415435
spectrum_82.spx | 11.1447 | 28.4898 | 0.9544988 | 3.795809 | 0.2770657 | 2.7801 | 10.25444 | 10.39599 | 29.66298 | 0.02609274131 | 1.511075 | 0.0709882 | 0.6258854 | 0.0105769
spectrum_83.spx | 11.89631 | 28.36471 | 0.8211838 | 3.725191 | 0.3033504 | 2.617161 | 10.53201 | 10.62658 | 28.89817 | 0.01819557 | 1.510381 | 0.07775743 | 0.5726614 | 0.03633132053
spectrum_84.spx | 17.61628 | 32.97019 | 0.9612481 | 2.86139 | 0.1533272 | 6.13079 | 6.544568 | 6.723737 | 21.5464 | 0.1276027 | 1.704416 | 0.438475 | 1.906727 | 0.3148524
spectrum_85.spx | 11.83925 | 28.52549 | 1.00503 | 3.80543 | 0.2841874 | 2.766159 | 9.940518 | 10.34559 | 29.23748 | 0.02705616 | 1.397076 | 0.1181921 | 0.6278836 | 0.08065503
spectrum_86.spx | 18.98257 | 28.66137 | 1.007594 | 3.338432 | 0.4449782 | 2.99318 | 8.807568 | 7.659669 | 24.786 | 0.1066484 | 2.134109 | 0.1476424 | 0.7198141 | 0.2104226
spectrum_87.spx | 10.57694 | 28.67561 | 1.000037 | 3.786259 | 0.2807071 | 2.75103 | 10.35356 | 10.6254 | 29.78791 | 0.0125018 | 1.459749 | 0.07180475 | 0.6049623 | 0.01353055
spectrum_88.spx | 8.293516 | 28.04145 | 0.8113027 | 3.812569 | 0.2577859 | 3.020846 | 11.03351 | 11.07547 | 31.26328 | 0.01359406 | 1.569883 | 0.1146143 | 0.6364539 | 0.05572495
spectrum_89.spx | 12.89737 | 28.51575 | 0.8322935 | 3.694277 | 0.2896561 | 2.762084 | 10.02801 | 10.11554 | 28.61355 | 0.02036146096 | 1.442491 | 0.08306338 | 0.6879567 | 0.01760132
spectrum_9.spx | 10.10908 | 28.87766 | 1.162562 | 3.928911 | 0.2910959 | 2.851928 | 10.3331 | 10.54937 | 29.67226 | 0.03422764 | 1.463349 | 0.09304200196 | 0.6202382 | 0.01318095
spectrum_90.spx | 11.41051 | 28.48388 | 0.9566426 | 3.626859 | 0.2885363 | 2.594109 | 10.53656 | 10.70068 | 29.223 | 0.02052688 | 1.471908 | 0.06314166 | 0.5932924 | 0.03034463
spectrum_91.spx | 10.6986 | 28.53669 | 1.00327 | 3.742114 | 0.2837255 | 2.73327 | 10.33127 | 10.51481 | 30.0132 | 0.01360483 | 1.414437 | 0.07556919 | 0.6177568 | 0.0216803
spectrum_92.spx | 10.75251 | 28.51188 | 1.021896 | 3.723055 | 0.3022683 | 2.67992 | 10.57994 | 10.69407 | 29.62919 | 0.009534069474 | 1.462359 | 0.05767687 | 0.5585171 | 0.01718016
spectrum_93.spx | 10.53568 | 28.79231 | 1.097447 | 3.627837 | 0.2858154 | 2.615253 | 10.58676 | 10.80979 | 29.4941 | 0.01000648 | 1.478233 | 0.06453343 | 0.59041 | 0.01183284
spectrum_94.spx | 11.84473 | 28.26267 | 0.7765835 | 3.620437 | 0.3038984 | 2.646873 | 10.48324 | 10.6259 | 29.31679 | 0.01154674 | 1.426264 | 0.07617487 | 0.5894626 | 0.01542769
spectrum_95.spx | 10.09043 | 28.56195 | 1.422445 | 3.930406 | 0.3389295 | 2.705674 | 10.54453 | 10.52428 | 29.4879 | 0.03471493 | 1.546865 | 0.1660069 | 0.5907945 | 0.0550716693
spectrum_96.spx | 10.12688 | 28.65841 | 0.935927 | 3.939425 | 0.2924744 | 2.815269 | 10.33916 | 10.60454 | 30.1179 | 0.01598622 | 1.444995 | 0.08246821 | 0.6154932 | 0.01107592
spectrum_97.spx | 11.01245 | 28.70123 | 0.9856049 | 3.694923 | 0.299799 | 2.713339 | 10.31631 | 10.59445 | 29.50068 | 0.01218941 | 1.410786 | 0.08799184 | 0.6466928 | 0.02354826
spectrum_98.spx | 10.05348 | 28.57141 | 0.8625984336 | 3.97172 | 0.2728432 | 2.750821 | 10.55686 | 10.7826 | 29.86932 | 0.03083892 | 1.546452 | 0.0612777995 | 0.6394192 | 0.03035588
spectrum_99.spx | 10.53718 | 28.64984 | 0.8528675 | 3.874419 | 0.3127021 | 2.757495 | 10.39953 | 10.66522 | 29.69627 | 0.02580787 | 1.460517 | 0.08330627 | 0.6575149 | 0.02733477
Mean | 11.3065 | 28.91634 | 0.9553534 | 3.697553 | 0.3379972 | 2.80401 | 10.35192 | 10.28234 | 28.72623 | 0.03503475 | 1.74609 | 0.1100471 | 0.6789971 | 0.05159711
Sigma | 3.697026 | 1.44154 | 0.1866635 | 0.4356593 | 0.2910532 | 0.5623319 | 0.63443 | 1.307387 | 3.314272 | 0.03381206 | 1.286991 | 0.08446546 | 0.218363 | 0.06685008
SigmaMean | 0.3333496 | 0.1299793 | 0.01683088 | 0.03928207 | 0.02624338 | 0.05070376 | 0.05720462818 | 0.1178831 | 0.2988378 | 0.003048730797 | 0.1160441 | 0.007615993964 | 0.01968913 | 0.006027668579